## Supplier Crimp Specs
Supplier Name | Hose Part Number | Min Hose OD (inch) | Max Hose OD (inch) | Min Wall Thickness (inch) | Max Wall Thickness (inch) | Attachment Style | Fitting Material | Fitting Option | Fitting Description | Mating Sleeve / Ferrule | Sleeve / Ferrule Description | Sleeve / Ferrule Material | Crimp Diameter Recommendation (inch) | Crimp Position (inch) | Working PSI | Revision Date
Campbell | EHA500-20YW | 1.672 | 1.686 | 0.211 | 0.218 | Crimp | Ductile Iron | GJF-5 | Ground Joint | FPS125152L | Ferrule | Steel | 1.707 |  | 1000 | 12/15/2015 12:00:00 AM
Campbell | EHA500-20YW | 1.672 | 1.686 | 0.211 | 0.218 | Crimp | Ductile Iron | IMS-5 | Interlocking Male Stem | FPS125152L | Ferrule | Steel | 1.707 |  | 1000 | 12/15/2015 12:00:00 AM
Campbell | EHA500-20YW | 1.688 | 1.702 | 0.219 | 0.226 | Crimp | Ductile Iron | GJF-5 | Ground Joint | FPS125152L | Ferrule | Steel | 1.72 |  | 1000 | 12/15/2015 12:00:00 AM
Campbell | EHA500-20YW | 1.688 | 1.702 | 0.219 | 0.226 | Crimp | Ductile Iron | IMS-5 | Interlocking Male Stem | FPS125152L | Ferrule | Steel | 1.72 |  | 1000 | 12/15/2015 12:00:00 AM
Campbell | EHA500-20YW | 1.704 | 1.716 | 0.227 | 0.233 | Crimp | Ductile Iron | GJF-5 | Ground Joint | FPS125152L | Ferrule | Steel | 1.732 |  | 1000 | 12/15/2015 12:00:00 AM
Campbell | EHA500-20YW | 1.704 | 1.716 | 0.227 | 0.233 | Crimp | Ductile Iron | IMS-5 | Interlocking Male Stem | FPS125152L | Ferrule | Steel | 1.732 |  | 1000 | 12/15/2015 12:00:00 AM
Campbell | EHA500-20YW | 1.718 | 1.732 | 0.234 | 0.241 | Crimp | Ductile Iron | GJF-5 | Ground Joint | FPS125152L | Ferrule | Steel | 1.744 |  | 1000 | 12/15/2015 12:00:00 AM
Campbell | EHA500-20YW | 1.718 | 1.732 | 0.234 | 0.241 | Crimp | Ductile Iron | IMS-5 | Interlocking Male Stem | FPS125152L | Ferrule | Steel | 1.744 |  | 1000 | 12/15/2015 12:00:00 AM
Campbell | EHA500-20YW | 1.734 | 1.748 | 0.242 | 0.249 | Crimp | Ductile Iron | GJF-5 | Ground Joint | FPS125152L | Ferrule | Steel | 1.757 |  | 1000 | 12/15/2015 12:00:00 AM
Campbell | EHA500-20YW | 1.734 | 1.748 | 0.242 | 0.249 | Crimp | Ductile Iron | IMS-5 | Interlocking Male Stem | FPS125152L | Ferrule | Steel | 1.757 |  | 1000 | 12/15/2015 12:00:00 AM